## Sheet1
Category | DE (%ID) | DE (%ID/g) | Cmax (ID%) | Cmax (ID%/g) | Count
All data sets | 0.67 (2.12) | 3.45 (10.28) | 1.01 (3.11) | 4.96 (15.45) | 534
Year
2005–2009 | 1.03 (2.00) | 4.87 (9.79) | 1.77 (3.09) | 6.07 (15.62) | 52
2010–2015 | 0.62 (2.11) | 3.23 (10.10) | 0.92 (3.12) | 4.76 (14.59) | 261
2016–2021 | 0.59 (2.15) | 3.47 (10.62) | 0.94 (3.10) | 5.08 (16.43) | 221
Targeting Strategy
Active | 0.79 (2.97) | 4.12 (14.19) | 1.08 (4.22) | 5.52 (20.65) | 194
Passive | 0.61 (1.63) | 3.11 (8.05) | 0.98 (2.47) | 4.65 (12.47) | 340
Nanomaterial Type
Hybrid | 1.51 (4.23) | 6.59 (17.16) | 1.84 (5.59) | 8.66 (22.13) | 16
Inorganic | 0.84 (2.80) | 3.85 (10.97) | 1.26 (4.06) | 5.19 (16.20) | 160
Organic | 0.54 (1.71) | 3.24 (9.67) | 0.85 (2.57) | 4.80 (14.81) | 358
Inorganic Nanomaterial
Gold | 1.17 (3.21) | 3.07 (5.79) | 1.97 (4.87) | 4.41 (8.29) | 70
Iron Oxide | 0.70 (3.17) | 4.11 (31.90) | 1.03 (4.91) | 4.56 (50.83) | 11
Silica | 0.65 (2.39) | 4.12 (11.25) | 0.75 (3.16) | 4.89 (15.99) | 30
Others | 0.65 (2.39) | 4.71 (13.50) | 1.06 (3.27) | 6.49 (19.86) | 49
Organic Nanomaterial
Dendrimer | 7.41 (8.48) | 11.45 (49.63) | 9.32 (11.59) | 14.22 (64.33) | 14
Hydrogel | 0.34 (0.48) | 2.76 (3.46) | 0.51 (0.86) | 4.39 (6.00) | 20
Liposome | 0.29 (1.57) | 1.88 (6.60) | 0.44 (2.08) | 2.91 (9.01) | 48
Polymeric | 0.62 (1.37) | 3.31 (7.63) | 0.92 (2.15) | 4.97 (12.07) | 211
Others | 0.68 (1.88) | 3.41 (11.82) | 0.77 (2.88) | 4.51 (19.94) | 65
Shape
Plate | 0.47 (0.93) | 3.89 (5.54) | 0.70 (1.35) | 4.62 (7.95) | 21
Rod | 1.13 (2.76) | 3.61 (15.19) | 1.50 (3.89) | 6.10 (19.94) | 41
Spherical | 0.69 (2.17) | 3.47 (10.34) | 1.02 (3.20) | 4.97 (15.80) | 450
Others | 0.46 (1.00) | 2.69 (4.45) | 0.72 (1.51) | 3.82 (7.01) | 22
Hydrodynamic Diameter
<10 nm | 1.22 (2.46) | 2.85 (15.43) | 1.96 (3.77) | 4.16 (20.48) | 34
10–100 nm | 0.78 (1.98) | 3.66 (8.67) | 1.14 (2.88) | 5.47 (12.67) | 180
100–200 nm | 0.55 (2.10) | 3.54 (10.23) | 0.81 (3.22) | 4.87 (16.79) | 204
>200 nm | 0.70 (2.28) | 3.06 (13.35) | 1.15 (3.22) | 5.03 (19.08) | 75
Surface Charge
Negative (<–10 mV) | 0.47 (1.75) | 2.34 (8.56) | 0.73 (2.65) | 3.57 (13.71) | 211
Neutral (−10 to 10 mV) | 0.79 (2.21) | 4.00 (9.91) | 1.22 (3.26) | 5.96 (14.74) | 212
Positive (>10 mV) | 1.08 (4.23) | 2.59 (15.24) | 1.57 (5.90) | 3.02 (21.17) | 38
Tumor Model
Allograft Heterotopic | 0.55 (1.43) | 3.27 (6.66) | 0.77 (2.13) | 4.73 (10.07) | 158
Allograft Orthotopic | 0.89 (2.20) | 2.90 (10.66) | 1.24 (3.17) | 4.59 (15.70) | 64
Xenograft Heterotopic | 0.70 (2.20) | 3.61 (12.66) | 1.02 (3.16) | 5.12 (18.97) | 252
Xenograft Orthotopic | 0.91 (3.49) | 2.85 (9.45) | 1.45 (5.40) | 4.58 (14.58) | 60
Cancer Type
Brain | 0.72 (1.22) | 3.64 (6.62) | 0.91 (1.76) | 4.89 (8.42) | 27
Breast | 0.82 (1.76) | 3.49 (10.64) | 1.17 (2.49) | 4.96 (15.20) | 180
Cervix | 1.00 (2.30) | 6.18 (12.48) | 1.54 (3.07) | 7.93 (16.11) | 37
Colon | 0.54 (1.58) | 3.10 (6.03) | 0.97 (2.47) | 6.10 (9.66) | 39
Glioma | 0.04 (0.86) | 0.81 (6.97) | 0.07 (1.12) | 1.38 (9.05) | 11
Liver | 0.43 (1.82) | 3.41 (9.31) | 0.63 (2.70) | 4.77 (14.83) | 83
Lung | 0.36 (3.14) | 1.91 (23.63) | 0.74 (5.66) | 3.43 (45.82) | 29
Ovary | 0.39 (1.34) | 1.08 (1.24) | 0.81 (2.98) | 2.32 (2.29) | 18
Pancreas | 0.54 (0.91) | 4.22 (6.56) | 0.73 (1.46) | 6.10 (10.02) | 12
Prostate | 0.62 (1.24) | 2.34 (6.46) | 0.98 (1.74) | 3.26 (9.08) | 17
Sarcoma | 1.96 (4.59) | 7.52 (27.76) | 2.60 (5.95) | 9.96 (36.94) | 19
Skin | 1.23 (4.32) | 2.90 (7.08) | 2.08 (6.29) | 3.76 (10.96) | 44
Others | 1.31 (2.67) | 3.48 (6.43) | 2.05 (3.54) | 4.86 (8.55) | 18